## Countertop chemistries
| SiO2 | Al2O3 | Fe2O3 | CaO | MgO | Na2O | K2O | Cr2O3 | TiO2 | MnO | P2O5 | SrO | BaO | LOI | Total | Ag | Ba | Ce | Co | Cr | Cs | Cu | Dy | Er | Eu | Ga | Gd | Hf | Ho | La | Lu | Mo | Nb | Nd | Ni | Pb | Pr | Rb | Sm | Sn | Sr | Ta | Tb | Th | Tl | Tm | U | V | W | Y | Yb | Zn | Zr
Sample Name | % | % | % | % | % | % | % | % | % | % | % | % | % | % | % | ppm | ppm | ppm | ppm | ppm | ppm | ppm | ppm | ppm | ppm | ppm | ppm | ppm | ppm | ppm | ppm | ppm | ppm | ppm | ppm | ppm | ppm | ppm | ppm | ppm | ppm | ppm | ppm | ppm | ppm | ppm | ppm | ppm | ppm | ppm | ppm | ppm | ppm
Baltic Brown | 71.1 | 12.3 | 5.62 | 1.93 | 0.34 | 2.61 | 5.32 | <0.01 | 0.57 | 0.07 | 0.14 | 0.02 | 0.12 | 0.3 | 100.5 | <1 | 1050 | 205 | 4.8 | 10 | 5.26 | 9 | 13.2 | 7.23 | 2.55 | 24.4 | 15.3 | 14.8 | 2.51 | 107 | 0.97 | 3 | 32.2 | 83.3 | <5 | 35 | 23.9 | 240 | 15.2 | 6 | 139.5 | 2 | 2.35 | 17.8 | 0.8 | 1 | 5.36 | 11 | 4 | 67.5 | 6.51 | 117 | 563
Bethel Ash | 70.5 | 14.45 | 2.95 | 2.57 | 0.53 | 3.84 | 2.99 | <0.01 | 0.27 | 0.07 | 0.08 | 0.07 | 0.12 | 0.8 | 99.2 | <1 | 1045 | 66.6 | 3.4 | <10 | 2.02 | 15 | 1.92 | 1.1 | 0.87 | 18.3 | 3.29 | 4.8 | 0.37 | 35.7 | 0.17 | <2 | 8.7 | 22.7 | <5 | 20 | 7.08 | 87.4 | 3.49 | 4 | 580 | 0.7 | 0.41 | 11.15 | <0.5 | 0.16 | 2.81 | 24 | 2 | 10.7 | 1.07 | 69 | 179
Giallo Fiorito | 73.8 | 11.55 | 2.94 | 1.04 | 0.23 | 2.1 | 5.31 | <0.01 | 0.31 | 0.04 | 0.12 | 0.03 | 0.09 | 0.2 | 97.8 | <1 | 819 | 229 | 2.4 | 10 | 1 | <5 | 6.27 | 2.67 | 1.67 | 21.7 | 11.7 | 6 | 1.03 | 119 | 0.23 | 5 | 37.4 | 77.2 | <5 | 49 | 25 | 243 | 13.2 | 6 | 260 | 1.7 | 1.48 | 61.1 | 0.8 | 0.28 | 3.42 | 10 | 1 | 27.5 | 1.6 | 64 | 217
Golden Leaf | 74.8 | 12.35 | 1.66 | 0.54 | 0.1 | 3.66 | 4.42 | <0.01 | 0.12 | 0.05 | <0.01 | 0.01 | 0.09 | 0.2 | 98 | <1 | 802 | 60.3 | 0.8 | 10 | 0.86 | 7 | 3.17 | 1.95 | 0.64 | 14.9 | 3.75 | 3.4 | 0.64 | 29.4 | 0.32 | <2 | 14 | 20.8 | <5 | 26 | 6.51 | 130.5 | 3.72 | 4 | 92.1 | 1.1 | 0.58 | 10.6 | 0.6 | 0.3 | 2.18 | 7 | 2 | 18.7 | 2.02 | 14 | 100
Green Butterfly | 64.4 | 15.5 | 6.23 | 3.04 | 0.8 | 2.84 | 5.68 | <0.01 | 0.97 | 0.09 | 0.35 | 0.04 | 0.27 | 0.7 | 101 | <1 | 2380 | 116 | 10.7 | 10 | 1.69 | 11 | 5.79 | 3 | 4.16 | 26 | 8.8 | 12.6 | 1.07 | 59.3 | 0.36 | <2 | 28.3 | 50.4 | 5 | 33 | 13.7 | 167 | 8.97 | 2 | 354 | 1.6 | 1.18 | 4.85 | 0.7 | 0.39 | 1.04 | 50 | 2 | 28.6 | 2.42 | 106 | 530
Rainbow Red | 74.8 | 12.4 | 1.47 | 0.59 | 0.11 | 3.61 | 4.44 | <0.01 | 0.14 | 0.07 | <0.01 | 0.01 | 0.08 | 0.4 | 98.1 | <1 | 737 | 68.1 | 0.7 | 10 | 3.16 | <5 | 3.7 | 2.3 | 0.66 | 14.7 | 4.23 | 3.6 | 0.75 | 33.6 | 0.36 | <2 | 15.6 | 23.8 | <5 | 25 | 7.34 | 135 | 4.42 | 3 | 82.6 | 1.2 | 0.68 | 11.2 | 0.5 | 0.35 | 3.32 | 6 | 2 | 22.5 | 2.36 | 22 | 93
Rainbow Red (duplicate analysis) | 74.7 | 11.9 | 1.06 | 0.6 | 0.11 | 3.72 | 4.17 | <0.01 | 0.11 | 0.06 | <0.01 | 0.01 | 0.08 | 0.8 | 97.3 | <1 | 650 | 61.2 | 0.5 | <10 | 2.97 | <5 | 3 | 1.82 | 0.6 | 14.2 | 3.61 | 3.6 | 0.61 | 29.6 | 0.3 | <2 | 13.3 | 20.9 | <5 | 23 | 6.47 | 124.5 | 3.79 | 3 | 86.4 | 1.1 | 0.56 | 10.55 | 0.5 | 0.29 | 2.85 | <5 | 1 | 18.4 | 2 | 19 | 94
Santa Cecelia | 70 | 13.6 | 3.81 | 1.86 | 0.63 | 2.58 | 3.84 | <0.01 | 0.34 | 0.08 | 0.08 | 0.01 | 0.03 | 0.2 | 97.1 | <1 | 269 | 85.3 | 5.7 | 10 | 0.78 | 9 | 9.36 | 6.01 | 0.88 | 17.6 | 7.13 | 5.9 | 2.09 | 39.8 | 0.63 | <2 | 8.9 | 33.3 | 7 | 27 | 9.85 | 110 | 7.15 | 3 | 67.2 | 0.4 | 1.34 | 21.5 | 0.5 | 0.83 | 1.37 | 21 | 2 | 59.1 | 4.77 | 36 | 204
Tan Brown | 63.4 | 14.45 | 5.34 | 3.66 | 1.02 | 3.26 | 3.81 | <0.01 | 0.78 | 0.07 | 0.34 | 0.05 | 0.2 | 0 | 96.4 | <1 | 1715 | 172.5 | 9.7 | 20 | 0.36 | 13 | 6.27 | 3.06 | 3.2 | 20.5 | 10.45 | 10.3 | 1.12 | 97.3 | 0.31 | <2 | 15.6 | 64.1 | 10 | 31 | 18.65 | 102.5 | 10.8 | 3 | 422 | 0.7 | 1.39 | 10.55 | <0.5 | 0.36 | 1.12 | 66 | 2 | 30.4 | 2.19 | 82 | 452
Tropical Brown | 69.1 | 13.35 | 5.13 | 1.38 | 0.07 | 4.31 | 5.49 | <0.01 | 0.42 | 0.1 | 0.04 | 0.01 | 0.05 | -0.1 | 99.4 | <1 | 444 | 236 | 1 | 10 | 2.04 | 6 | 18.3 | 10.3 | 2.55 | 35.1 | 21.9 | 26.9 | 3.54 | 120.5 | 1.55 | 2 | 50.7 | 114 | <5 | 14 | 29.9 | 117 | 22 | 6 | 55 | 2.6 | 3.43 | 10.6 | 0.5 | 1.53 | 3.64 | <5 | 3 | 92.1 | 9.88 | 197 | 1240
Ubatuba | 65.7 | 15.05 | 6.6 | 2.92 | 0.71 | 3.01 | 4.87 | <0.01 | 0.81 | 0.11 | 0.3 | 0.04 | 0.27 | -0.2 | 100 | <1 | 2370 | 87.8 | 7.2 | 10 | 1.91 | 9 | 6.44 | 3.23 | 3.83 | 23.6 | 9.14 | 19.8 | 1.18 | 40.8 | 0.4 | 2 | 40.2 | 48.7 | <5 | 23 | 11.75 | 136 | 10.05 | 2 | 317 | 1.7 | 1.32 | 3.47 | 0.5 | 0.42 | 1.32 | 34 | 2 | 30.9 | 2.65 | 128 | 861