## Golden Leaf
| weight percent | [10 empty] | formulae on the basis of 32 oxygens | [10 empty] | calculated without considering Ba or Sr
Comment | SiO2 | TiO2 | Al2O3 | FeO | MgO | CaO | Na2O | K2O | BaO | SrO | Total | Si | Ti | Al | Fe | Mg | Ca | Na | K | Ba | Sr | Total | An | Ab | Or
Transect A
Spot 1 | 68.66 | 0.014 | 19.99 | 0.027 | 0 | 0.262 | 11.68 | 0.154 | 0 | 0.015 | 100.803 | 11.914 | 0.0018 | 4.088 | 0.004 | 0 | 0.0488 | 3.928 | 0.034 | 0 | 0.0015 | 20.0201 | 1.216715 | 97.93557 | 0.8477112
Spot 2 | 66.56 | 0 | 21.16 | 0.05 | 0.01 | 1.62 | 10.67 | 0.184 | 0 | 0.077 | 100.331 | 11.65 | 0 | 4.365 | 0.0074 | 0.002 | 0.304 | 3.62 | 0.0412 | 0 | 0.0078 | 19.9974 | 7.6667 | 91.29426 | 1.03904
Spot 3 | 64.95 | 0.011 | 21.85 | 0.105 | 0 | 2.57 | 9.88 | 0.678 | 0 | 0.077 | 100.121 | 11.455 | 0.0014 | 4.541 | 0.0156 | 0 | 0.486 | 3.377 | 0.1525 | 0 | 0.0079 | 20.0364 | 12.1031 | 84.09912 | 3.797784
Spot 4 | 65.01 | 0 | 21.92 | 0.104 | 0 | 2.75 | 9.88 | 0.746 | 0 | 0.049 | 100.458 | 11.437 | 0 | 4.545 | 0.0153 | 0.001 | 0.518 | 3.37 | 0.1673 | 0 | 0.005 | 20.0586 | 12.77341 | 83.10113 | 4.125465
Spot 5 | 65.32 | 0 | 22.04 | 0.109 | 0 | 2.85 | 9.72 | 0.607 | 0 | 0.072 | 100.718 | 11.446 | 0 | 4.553 | 0.016 | 0 | 0.535 | 3.302 | 0.1356 | 0 | 0.0074 | 19.9951 | 13.46725 | 83.11937 | 3.413382
Spot 6 | 66.35 | 0.017 | 20.99 | 0.098 | 0 | 1.59 | 10.66 | 0.314 | 0 | 0.007 | 100.026 | 11.655 | 0.0022 | 4.346 | 0.0144 | 0 | 0.3 | 3.633 | 0.0704 | 0 | 0.0007 | 20.0217 | 7.49363 | 90.74786 | 1.758505
Transect B
Spot 1 | 68.36 | 0.012 | 19.69 | 0.021 | 0.01 | 0.175 | 11.65 | 0.078 | 0 | 0 | 99.996 | 11.946 | 0.0016 | 4.057 | 0.003 | 0.002 | 0.0327 | 3.948 | 0.0174 | 0 | 0 | 20.0077 | 0.8178885 | 98.7469 | 0.4352067
Spot 2 | 68.7 | 0.016 | 19.84 | 0.02 | 0 | 0.166 | 11.75 | 0.136 | 0 | 0 | 100.627 | 11.936 | 0.002 | 4.064 | 0.0028 | 0 | 0.031 | 3.958 | 0.0301 | 0 | 0 | 20.0239 | 0.771317 | 98.47976 | 0.7489239
Spot 3 | 67.02 | 0 | 20.87 | 0.056 | 0.01 | 1.41 | 10.81 | 0.197 | 0 | 0 | 100.373 | 11.712 | 0 | 4.299 | 0.0081 | 0.001 | 0.264 | 3.662 | 0.0439 | 0 | 0 | 19.99 | 6.650042 | 92.24414 | 1.105821
Spot 4 | 66.04 | 0 | 21.36 | 0.11 | 0.01 | 2.02 | 10.45 | 0.394 | 0 | 0 | 100.384 | 11.579 | 0 | 4.415 | 0.0162 | 0.002 | 0.38 | 3.554 | 0.0882 | 0 | 0 | 20.0345 | 9.447566 | 88.3596 | 2.19283
Spot 5 | 65.86 | 0.025 | 21.57 | 0.072 | 0 | 2.23 | 10.53 | 0.169 | 0 | 0 | 100.456 | 11.539 | 0.0032 | 4.454 | 0.0106 | 0 | 0.418 | 3.576 | 0.0379 | 0 | 0 | 20.0387 | 10.36732 | 88.69268 | 0.9400035
Spot 6 | 65.16 | 0 | 21.94 | 0.07 | 0.01 | 2.67 | 10.1 | 0.177 | 0 | 0.079 | 100.206 | 11.457 | 0 | 4.548 | 0.0103 | 0.002 | 0.503 | 3.442 | 0.0397 | 0 | 0.0081 | 20.0101 | 12.62328 | 86.38041 | 0.9963109
Transect C
Spot 1 | 65.35 | 0.015 | 18.52 | 0.111 | 0 | 0.01 | 0.868 | 15.59 | 0.196 | 0.038 | 100.698 | 11.987 | 0.0021 | 4.005 | 0.017 | 0 | 0.001 | 0.3089 | 3.649 | 0.0141 | 0.004 | 19.9881 | 0.02525954 | 7.802672 | 92.17207
Spot 2 | 65.06 | 0.036 | 18.51 | 0.097 | 0 | 0.01 | 1.04 | 15.22 | 0.222 | 0.043 | 100.238 | 11.977 | 0.005 | 4.017 | 0.0149 | 0 | 0.001 | 0.3712 | 3.576 | 0.016 | 0.0046 | 19.9828 | 0.025328 | 9.401753 | 90.57292
Spot 3 | 64.44 | 0.124 | 18.81 | 0.152 | 0 | 0.012 | 1 | 15.21 | 0.688 | 0.07 | 100.505 | 11.889 | 0.0172 | 4.09 | 0.0234 | 0 | 0.0024 | 0.3576 | 3.581 | 0.0497 | 0.0075 | 20.0179 | 0.06089825 | 9.073839 | 90.86526
Spot 4 | 65.11 | 0.107 | 18.84 | 0.117 | 0 | 0 | 0.954 | 15.25 | 0.204 | 0 | 100.582 | 11.938 | 0.0147 | 4.071 | 0.018 | 0 | 0.001 | 0.3392 | 3.568 | 0.0147 | 0 | 19.9646 | 0.02558723 | 8.679187 | 91.29523
Spot 5 | 65.09 | 0.01 | 18.75 | 0.089 | 0 | 0.028 | 1.035 | 15.27 | 0.298 | 0.047 | 100.616 | 11.948 | 0.001 | 4.056 | 0.0136 | 0 | 0.0054 | 0.3684 | 3.577 | 0.0214 | 0.005 | 19.9958 | 0.1366812 | 9.324694 | 90.53863