## Sheet1
Tan Brown
| weight percent | [10 empty] | cations per 32 oxygens
Sample | SiO2 | TiO2 | Al2O3 | FeO | MgO | CaO | BaO | SrO | Na2O | K2O | Total | Si | Ti | Al | Fe | Mg | Ca | Ba | Sr | Na | K | Total | An | Ab | Or
Transect A
Spot 1 | 64.22 | 0 | 18.29 | 0.046 | 0 | 0.013 | 0.912 | 0.148 | 0.855 | 15.23 | 99.714 | 11.96 | 0 | 4.016 | 0.0072 | 0 | 0.0025 | 0.0666 | 0.016 | 0.3087 | 3.619 | 19.996 | 0.06360999 | 7.854562 | 92.08183
Spot 2 | 64.25 | 0.015 | 18.38 | 0.041 | 0 | 0 | 0.877 | 0.138 | 0.647 | 15.32 | 99.669 | 11.962 | 0.0021 | 4.034 | 0.0064 | 0 | 0 | 0.064 | 0.0149 | 0.2336 | 3.638 | 19.955 | 0 | 6.033681 | 93.96632
Spot 3 | 64.53 | 0.01 | 18.81 | 0.036 | 0 | 0.008 | 0.894 | 0.101 | 1.052 | 14.7 | 100.141 | 11.924 | 0.001 | 4.097 | 0.0056 | 0 | 0.0015 | 0.0647 | 0.0108 | 0.377 | 3.466 | 19.9476 | 0.03901678 | 9.806217 | 90.15477
Spot 4 | 63.96 | 0.009 | 18.3 | 0.032 | 0 | 0.01 | 0.772 | 0.136 | 0.665 | 15.25 | 99.134 | 11.964 | 0.0013 | 4.035 | 0.005 | 0 | 0.0019 | 0.0566 | 0.0147 | 0.2411 | 3.638 | 19.9576 | 0.04895645 | 6.212316 | 93.73873
Spot 5 | 64.5 | 0.01 | 18.43 | 0.055 | 0 | 0 | 0.71 | 0.118 | 0.661 | 15.61 | 100.093 | 11.96 | 0.001 | 4.027 | 0.0086 | 0 | 0 | 0.0516 | 0.0127 | 0.2375 | 3.694 | 19.9924 | 0 | 6.040951 | 93.95905
Spot 6 | 64.45 | 0 | 18.61 | 0.026 | 0 | 0.031 | 1 | 0.084 | 0.998 | 15.13 | 100.328 | 11.928 | 0 | 4.059 | 0.004 | 0 | 0.0062 | 0.0725 | 0.009 | 0.358 | 3.571 | 20.0078 | 0.1575523 | 9.097378 | 90.74507
Transect B
Spot 1 | 65.08 | 0.015 | 18.67 | 0.135 | 0 | 0.01 | 0.818 | 0.149 | 1.054 | 14.98 | 100.91 | 11.948 | 0.002 | 4.04 | 0.0208 | 0 | 0.001 | 0.0588 | 0.0158 | 0.3753 | 3.51 | 19.9718 | 0.02573142 | 9.657 | 90.31727
Spot 2 | 64.28 | 0 | 18.28 | 0.035 | 0 | 0 | 0.759 | 0.066 | 0.703 | 15.5 | 99.623 | 11.972 | 0 | 4.013 | 0.0055 | 0 | 0 | 0.0554 | 0.0072 | 0.254 | 3.683 | 19.9902 | 0 | 6.451613 | 93.54839
Spot 3 | 64.17 | 0.025 | 18.43 | 0.024 | 0 | 0.013 | 0.825 | 0.051 | 0.647 | 15.45 | 99.636 | 11.951 | 0.0035 | 4.045 | 0.0037 | 0 | 0.0027 | 0.0603 | 0.0055 | 0.2338 | 3.671 | 19.9766 | 0.06909789 | 5.983365 | 93.94754
Spot 4 | 64.34 | 0 | 18.59 | 0.043 | 0 | 0.009 | 0.818 | 0.16 | 0.98 | 14.97 | 99.91 | 11.935 | 0 | 4.064 | 0.0067 | 0 | 0.0017 | 0.0595 | 0.0172 | 0.3526 | 3.543 | 19.9797 | 0.04361994 | 9.047289 | 90.90909
Spot 5 | 63.76 | 0 | 18.29 | 0.065 | 0 | 0 | 0.822 | 0.061 | 0.7 | 15.51 | 99.207 | 11.943 | 0 | 4.037 | 0.0102 | 0 | 0.001 | 0.0603 | 0.0066 | 0.2541 | 3.706 | 20.0182 | 0.02524551 | 6.414885 | 93.55987
Spot 6 | 64.08 | 0.026 | 18.34 | 0.042 | 0 | 0.011 | 0.832 | 0.106 | 0.604 | 15.51 | 99.552 | 11.954 | 0.0036 | 4.032 | 0.0066 | 0 | 0.0023 | 0.0608 | 0.0115 | 0.2185 | 3.692 | 19.9813 | 0.05878144 | 5.584236 | 94.35698
Transect C
Spot 1 | 60.89 | 0.012 | 24.54 | 0.088 | 0.01 | 6.37 | 0 | 0.132 | 8.21 | 0.162 | 100.415 | 10.811 | 0.0017 | 5.135 | 0.0131 | 0.0027 | 1.211 | 0 | 0.0135 | 2.826 | 0.0368 | 20.0508 | 29.72655 | 69.37012 | 0.9033335
Spot 2 | 60.01 | 0.011 | 24.59 | 0.153 | 0 | 6.31 | 0.009 | 0.126 | 7.76 | 0.468 | 99.436 | 10.77 | 0.0014 | 5.202 | 0.0229 | 0.001 | 1.213 | 0.0006 | 0.0131 | 2.701 | 0.1071 | 20.0322 | 30.16588 | 67.17067 | 2.66345
Spot 3 | 58.38 | 0.01 | 25.62 | 0.123 | 0 | 7.79 | 0 | 0.093 | 7.23 | 0.177 | 99.423 | 10.513 | 0.001 | 5.439 | 0.0186 | 0 | 1.503 | 0 | 0.0098 | 2.525 | 0.0406 | 20.05 | 36.94145 | 62.06066 | 0.9978863
Spot 4 | 59.06 | 0.01 | 25.47 | 0.113 | 0 | 7.24 | 0 | 0.111 | 7.47 | 0.179 | 99.653 | 10.591 | 0.001 | 5.385 | 0.017 | 0 | 1.391 | 0 | 0.0115 | 2.598 | 0.0411 | 20.0356 | 34.51527 | 64.4649 | 1.019826
Spot 5 | 59.25 | 0 | 25.33 | 0.119 | 0 | 7.25 | 0.01 | 0.078 | 7.5 | 0.171 | 99.708 | 10.617 | 0 | 5.351 | 0.0179 | 0 | 1.391 | 0.0007 | 0.0081 | 2.607 | 0.039 | 20.0317 | 34.45628 | 64.57766 | 0.9660639
Spot 6 | 60.34 | 0.015 | 24.51 | 0.188 | 0 | 6.28 | 0.028 | 0.116 | 8.11 | 0.147 | 99.733 | 10.789 | 0.002 | 5.165 | 0.028 | 0 | 1.204 | 0.002 | 0.0121 | 2.814 | 0.0334 | 20.0495 | 29.71812 | 69.45747 | 0.8244064
Transect D
Spot 1 | 64.64 | 0.02 | 18.55 | 0.082 | 0 | 0.037 | 0.784 | 0.135 | 0.756 | 15.42 | 100.424 | 11.945 | 0.0027 | 4.041 | 0.0127 | 0 | 0.0074 | 0.0568 | 0.0145 | 0.2709 | 3.635 | 19.986 | 0.1890987 | 6.922546 | 92.88836
Spot 2 | 64.58 | 0.01 | 18.56 | 0.073 | 0 | 0.042 | 0.817 | 0.115 | 1.041 | 14.81 | 100.048 | 11.95 | 0.001 | 4.049 | 0.0113 | 0 | 0.0083 | 0.0593 | 0.0123 | 0.3733 | 3.497 | 19.9615 | 0.2139947 | 9.624607 | 90.1614
Spot 3 | 64.37 | 0.032 | 18.57 | 0.044 | 0 | 0 | 0.76 | 0.108 | 0.73 | 15.48 | 100.094 | 11.934 | 0.0045 | 4.058 | 0.0069 | 0 | 0 | 0.0553 | 0.0116 | 0.2623 | 3.66 | 19.9927 | 0 | 6.687403 | 93.3126
Spot 4 | 64.58 | 0 | 18.63 | 0.032 | 0 | 0.008 | 0.732 | 0.142 | 1.138 | 14.85 | 100.112 | 11.94 | 0 | 4.059 | 0.005 | 0 | 0.0015 | 0.053 | 0.0153 | 0.4081 | 3.502 | 19.984 | 0.03834748 | 10.43307 | 89.52858
Spot 5 | 64.6 | 0 | 18.44 | 0.022 | 0 | 0.044 | 0.646 | 0.121 | 0.758 | 15.43 | 100.061 | 11.965 | 0 | 4.025 | 0.0034 | 0 | 0.0087 | 0.0469 | 0.013 | 0.2723 | 3.647 | 19.9813 | 0.2214868 | 6.932281 | 92.84623
Transect E
Spot 1 | 60.72 | 0 | 24.86 | 0.085 | 0.014 | 6.04 | 0.025 | 0.117 | 7.56 | 0.325 | 99.747 | 10.82 | 0 | 5.222 | 0.0127 | 0.0037 | 1.154 | 0.0018 | 0.0121 | 2.612 | 0.0739 | 19.9123 | 30.05287 | 68.0226 | 1.924529
Spot 2 | 60.45 | 0.038 | 24.7 | 0.104 | 0 | 6.35 | 0 | 0.099 | 8.2 | 0.145 | 100.085 | 10.769 | 0.0051 | 5.186 | 0.0155 | 0.001 | 1.213 | 0 | 0.0102 | 2.834 | 0.0329 | 20.0668 | 29.73112 | 69.46249 | 0.8063923
Spot 3 | 60.34 | 0.01 | 24.67 | 0.158 | 0 | 6.28 | 0.091 | 0.107 | 8.15 | 0.132 | 99.938 | 10.772 | 0.001 | 5.191 | 0.0236 | 0.001 | 1.201 | 0.0064 | 0.0111 | 2.82 | 0.03 | 20.0572 | 29.647 | 69.61244 | 0.7405579
Spot 4 | 60.64 | 0.01 | 24.49 | 0.192 | 0.018 | 6.3 | 0.014 | 0.105 | 8.29 | 0.154 | 100.214 | 10.796 | 0.0013 | 5.14 | 0.0286 | 0.0049 | 1.202 | 0.001 | 0.0108 | 2.862 | 0.0351 | 20.0817 | 29.32351 | 69.8202 | 0.8562855
Spot 5 | 60.77 | 0 | 24.53 | 0.263 | 0.009 | 6.35 | 0.031 | 0.06 | 8.39 | 0.156 | 100.559 | 10.79 | 0 | 5.134 | 0.039 | 0.0024 | 1.208 | 0.0021 | 0.0062 | 2.889 | 0.0354 | 20.1062 | 29.23241 | 69.91095 | 0.856645